## Sheet1
Material | VEC | ∆χ | δ | ∆Hmix/(kJ·mol−1) |  | ∆Smix/(J·K−1·mol−1)
Cu0.5NiAlCoCrFeSi | 7 | 0.12 | 6.35 | −22.58 | -22.58 | 16.01 | 16.01
Zr17Ta16Ti19Nb22Si26 | 4.38 | 0.2 | 11.08 | −48.64 | -48.64 | 13.25 | 13.25
Cu50Zr50 | 7.5 | 0.29 | 11.25 | −23.00 | -23 | 5.76 | 5.76
Ni50Nb50 | 7.5 | 0.16 | 6.84 | −30.00 | -30 | 5.76 | 5.76
PdPtCuNiP | 9.2 | 0.16 | 9.29 | −23.68 | -23.68 | 13.38 | 13.38
SrCaYbMgZn | 4.2 | 0.26 | 15.25 | −13.12 | -13.12 | 13.38 | 13.38
SrCaYbMgZnCu | 5.33 | 0.35 | 18.14 | −13.11 | -13.11 | 14.9 | 14.9
SrCaYb(Li0.55Mg0.45)Zn | 4.11 | 0.26 | 15.63 | −12.15 | -12.15 | 14.53 | 14.53
ErTbDyNiAl | 4.4 | 0.3 | 13.74 | −37.60 | -37.6 | 13.38 | 13.38
AlCrTaTiZr | 4.4 | 0.11 | 7.84 | −20.00 | -20 | 13.38 | 13.38
CuNbNiTiZr | 6.8 | 0.22 | 9.24 | −21.28 | -21.28 | 13.38 | 13.38
Zr50Ti50 | 4 | 0.11 | 4.57 | 0 | 0 | 5.76 | 5.76
Mg50Cu50 | 6.5 | 0.3 | 11.22 | −3.00 | -3 | 5.76 | 5.76
Zr50Ni50 | 7 | 0.24 | 12.5 | −49.00 | -49 | 5.76 | 5.76
Mg50Ni50 | 6 | 0.3 | 12.47 | −4.00 | -4 | 5.76 | 5.76
ZrHfTiCuNi | 6.6 | 0.27 | 10.32 | −27.36 | -27.36 | 13.38 | 13.38
ZrHfTiCuFe | 6.2 | 0.25 | 10.42 | −15.84 | -15.84 | 13.38 | 13.38
ZrHfTiCuCo | 6.4 | 0.26 | 10.23 | −23.52 | -23.54 | 13.38 | 13.38
Cu0.5NiAlCoCrFeTi | 7 | 0.14 | 6.99 | −17.18 | -17.18 | 16.01 | 16.01
Cu0.5NiAlCoCrFe | 7.55 | 0.12 | 5.51 | −7.93 | -7.93 | 14.7 | 14.7
AlCrMoSiTi | 4.6 | 0.23 | 8.68 | −34.08 | -34.08 | 13.38 | 13.38
AlCrMoTaTiZr | 4.67 | 0.26 | 9.09 | −16.11 | -16.11 | 14.9 | 14.9
AlMoNbSiTaTiVZr | 4.5 | 0.24 | 8.64 | −32.19 | -32.19 | 17.29 | 17.29
6FeNiCoSiCrAlTi | 7 | 0.11 | 6.56 | −21.22 | -21.22 | 13.21 | 13.21
WNbMoTa | 5.5 | 0.36 | 2.31 | −6.50 | -6.5 | 11.53 | 11.53
WNbMoTaV | 5.4 | 0.34 | 3.15 | −4.64 | -4.64 | 13.38 | 13.38
FeCoNiCrCu | 8.8 | 0.09 | 1.03 | 3.2 | 3.2 | 13.38 | 13.38
FeCoNiCrCuAl0.3 | 8.47 | 0.1 | 3.42 | 0.16 | 0.16 | 14.43 | 14.43
FeCoNiCrCuAl0.5 | 8.27 | 0.11 | 4.17 | −1.52 | -1.52 | 14.7 | 14.7
FeCoNiCrCuAl0.8 | 8 | 0.12 | 4.92 | −3.61 | -3.61 | 14.87 | 14.87
FeCoNiCrCuAl1.0 | 7.83 | 0.12 | 5.28 | −4.78 | -4.78 | 14.9 | 14.9
FeCoNiCrCuAl1.5 | 7.46 | 0.12 | 5.89 | −7.05 | -7.05 | 14.78 | 14.78
FeCoNiCrCuAl2.0 | 7.14 | 0.13 | 6.26 | −8.65 | -8.65 | 14.53 | 14.53
FeCoNiCrCuAl2.3 | 6.97 | 0.13 | 6.4 | −9.38 | -9.38 | 14.35 | 14.35
FeCoNiCrCuAl2.8 | 6.72 | 0.13 | 6.57 | −10.28 | -10.28 | 14.01 | 14.01
FeCoNiCrCuAl3 | 6.63 | 0.13 | 6.61 | −10.56 | -10.56 | 13.86 | 13.86
FeNi2CrCuAl0.2 | 8.77 | 0.1 | 2.94 | 0.12 | 0.12 | 12.01 | 12.01
FeNi2CrCuAl0.4 | 8.56 | 0.11 | 3.86 | −1.70 | -1.7 | 12.45 | 12.45
FeNi2CrCuAl0.6 | 8.36 | 0.12 | 4.49 | −3.27 | -3.27 | 12.72 | 12.72
FeNi2CrCuAl0.8 | 8.17 | 0.12 | 4.96 | −4.61 | -4.61 | 12.88 | 12.88
FeNi2CrCuAl1.0 | 8 | 0.12 | 5.32 | −5.78 | -5.78 | 12.98 | 12.98
FeNi2CrCuAl1.2 | 7.84 | 0.13 | 5.6 | −6.78 | -6.78 | 13.02 | 13.02
AlCo0.5CrCuFeNi | 7.73 | 0.12 | 5.45 | −4.50 | -4.5 | 14.7 | 14.7
AlCoCr0.5CuFeNi | 8 | 0.12 | 5.44 | −5.02 | -5.02 | 14.7 | 14.7
AlCoCrCu0.5FeNi | 7.55 | 0.12 | 5.51 | −7.93 | -7.93 | 14.7 | 14.7
AlCoCrCuFe0.5Ni | 7.82 | 0.12 | 5.4 | −5.55 | -5.55 | 14.7 | 14.7
AlCoCrCuFeNi0.5 | 7.64 | 0.12 | 5.43 | −3.90 | -3.9 | 14.7 | 14.7
CoCrCu0.5FeNi | 8.56 | 0.09 | 0.84 | 0.49 | 0.49 | 13.15 | 13.15
Al0.5CoCrCu0.5FeNi | 8 | 0.11 | 4.37 | −4.60 | -4.6 | 14.53 | 14.53
AlCoCrCu0.5FeNi | 7.55 | 0.12 | 5.51 | −7.93 | -7.93 | 14.7 | 14.7
Al1.5CoCrCu0.5FeNi | 7.17 | 0.13 | 6.12 | −10.14 | -10.14 | 14.53 | 14.53
Al2CoCrCu0.5FeNi | 6.85 | 0.13 | 6.46 | −11.60 | -11.6 | 14.23 | 14.23
AlCrCu0.5FeNi | 7.22 | 0.12 | 5.92 | −7.70 | -7.7 | 13.15 | 13.15
AlCo0.5CrCu0.5FeNi | 7.4 | 0.12 | 5.71 | −7.92 | -7.92 | 14.53 | 14.53
AlCoCrCu0.5FeNi | 7.55 | 0.12 | 5.51 | −7.93 | -7.93 | 14.7 | 14.7
AlCo1.5CrCu0.5FeNi | 7.67 | 0.12 | 5.33 | −7.83 | -7.83 | 14.53 | 14.53
AlCo2CrCu0.5FeNi | 7.77 | 0.12 | 5.17 | −7.67 | -7.67 | 14.23 | 14.23
AlCo3CrCu0.5FeNi | 7.93 | 0.11 | 4.88 | −7.25 | -7.25 | 13.48 | 13.48
AlCo3.5CrCu0.5FeNi | 8 | 0.11 | 4.75 | −7.03 | -7.03 | 13.09 | 13.09
AlCoCu0.5FeNi | 7.89 | 0.11 | 5.9 | −8.69 | -8.69 | 13.15 | 13.15
AlCoCr0.5Cu0.5FeNi | 7.7 | 0.12 | 5.7 | −8.32 | -8.23 | 14.53 | 14.53
AlCoCrCu0.5FeNi | 7.55 | 0.12 | 5.51 | −7.93 | -7.93 | 14.7 | 14.7
AlCoCr1.5Cu0.5FeNi | 7.42 | 0.12 | 5.34 | −7.56 | -7.56 | 14.53 | 14.53
AlCoCr2Cu0.5FeNi | 7.31 | 0.12 | 5.18 | −7.20 | -7.2 | 14.23 | 14.23
AlCoCrCu0.5Ni | 7.44 | 0.13 | 5.81 | −10.17 | -10.17 | 13.15 | 13.15
AlCoCrCu0.5Fe0.5Ni | 7.5 | 0.13 | 5.66 | −8.92 | -8.92 | 14.53 | 14.53
AlCoCrCu0.5FeNi | 7.55 | 0.12 | 5.51 | −7.93 | -7.93 | 14.7 | 14.7
AlCoCrCu0.5Fe1.5Ni | 7.58 | 0.12 | 5.37 | −7.14 | -7.14 | 14.53 | 14.53
AlCoCrCu0.5Fe2Ni | 7.62 | 0.11 | 5.23 | −6.49 | -6.49 | 14.23 | 14.23
AlCoCrCu0.5Fe | 7 | 0.12 | 5.87 | −6.12 | -6.12 | 13.15 | 13.15
AlCoCrCu0.5FeNi0.5 | 7.3 | 0.12 | 5.68 | −7.28 | -7.28 | 14.53 | 14.53
AlCoCrCu0.5FeNi | 7.55 | 0.12 | 5.51 | −7.93 | -7.93 | 14.7 | 14.7
AlCoCrCu0.5FeNi1.5 | 7.75 | 0.12 | 5.35 | −8.28 | -8.28 | 14.53 | 14.53
AlCoCrCu0.5FeNi2 | 7.92 | 0.12 | 5.2 | −8.43 | -8.43 | 14.23 | 14.23
AlCoCrCu0.5FeNi2.5 | 8.07 | 0.12 | 5.06 | −8.45 | -8.45 | 13.87 | 13.87
AlCoCrCu0.5FeNi3 | 8.2 | 0.12 | 4.93 | −8.39 | -8.39 | 13.48 | 13.48
CrCuFeMnNi | 8.4 | 0.14 | 3.2 | 2.72 | 2.72 | 13.38 | 13.38
CoCrFeMnNi | 8 | 0.14 | 3.27 | −4.16 | -4.16 | 13.38 | 13.38
Al0.3CrCuFeMnNi | 8.09 | 0.14 | 4.21 | −0.27 | -0.27 | 14.43 | 14.43
Al0.5CrCuFeMnNi | 7.91 | 0.14 | 4.66 | −1.92 | -1.92 | 14.7 | 14.7
Al0.8CrCuFeMnNi | 7.66 | 0.14 | 5.15 | −3.97 | -3.97 | 14.87 | 14.87
AlCrCuFeMnNi | 7.5 | 0.14 | 5.39 | −5.11 | -5.11 | 14.9 | 14.9
Al0.8CrCu1.5FeMnNi | 7.92 | 0.14 | 4.96 | −1.74 | -1.74 | 14.74 | 14.74
Al0.8CrCuFe1.5MnNi | 7.68 | 0.14 | 5.08 | −3.31 | -3.31 | 14.74 | 14.74
Al0.8CrCuFeMn1.5Ni | 7.6 | 0.15 | 5.05 | −4.23 | -4.23 | 14.74 | 14.74
CuAlNiCoCrFeSi | 7.29 | 0.12 | 6.13 | −18.86 | -18.86 | 16.18 | 16.18
AlCoCrCuFeMoNiTiVZr | 6.6 | 0.22 | 8.54 | −17.24 | -17.24 | 19.14 | 19.14
CoCrFeNiTi | 7.4 | 0.14 | 6.68 | −16.32 | -16.32 | 13.38 | 13.38
NbCrFeMnCoNi | 7.5 | 0.14 | 5.49 | −12.00 | -12 | 14.9 | 14.9
TiCrFeMnCoNi | 7.33 | 0.15 | 6.29 | −13.44 | -13.44 | 14.9 | 14.9
TiVCrCuFeMnCoNi | 7.5 | 0.15 | 5.5 | −8.13 | -8.13 | 17.29 | 17.29
Ti2CrCuFeCoNi | 7.43 | 0.15 | 7.24 | −14.04 | -14.04 | 14.53 | 14.53
AlTiVYZr | 3.8 | 0.16 | 10.95 | −14.88 | -14.88 | 13.38 | 13.38
ZrTiVCuNiBe | 6 | 0.2 | 11.48 | −24.89 | -24.89 | 14.9 | 14.9
CoCrCuFeNiTi0.8 | 8.14 | 0.13 | 5.7 | −6.75 | -6.57 | 14.87 | 14.87
CoCrCuFeNiTi1.0 | 8 | 0.14 | 6.12 | −8.44 | -8.44 | 14.9 | 14.9
Al0.5CoCrCuFeNiTi0.8 | 7.73 | 0.14 | 6.26 | −10.11 | -10.11 | 16 | 16
Al0.5CoCrCuFeNiTi1.0 | 7.62 | 0.14 | 6.54 | −11.60 | -11.6 | 16.01 | 16.01
Al0.5CoCrCuFeNiTi1.2 | 7.51 | 0.14 | 6.76 | −12.89 | -12.89 | 15.97 | 15.97
Al0.5CoCrCuFeNiTi1.4 | 7.41 | 0.15 | 6.94 | -14.02 | -14.02 | 15.91 | 15.91
Al0.5CoCrCuFeNiTi1.6 | 7.31 | 0.15 | 7.09 | −15.01 | -15.01 | 15.82 | 15.82
Al0.5CoCrCuFeNiTi1.8 | 7.22 | 0.15 | 7.21 | −15.86 | -15.86 | 15.72 | 15.72
Al0.5CoCrCuFeNiTi2.0 | 7.13 | 0.15 | 7.31 | −16.60 | -16.6 | 15.6 | 15.6
Al0.5CoCrCuFeNiV0.6 | 7.95 | 0.12 | 4.09 | −4.07 | -4.07 | 15.92 | 15.92
Al0.5CoCrCuFeNiV0.8 | 7.86 | 0.12 | 4.07 | −4.71 | -4.71 | 16 | 16
Al0.5CoCrCuFeNiV1.0 | 7.77 | 0.12 | 4.04 | −5.25 | -5.25 | 16.01 | 16.01
ZrHfTiAlCuNi | 6 | 0.24 | 9.42 | −34.11 | -34.11 | 14.9 | 14.9
AlCoCrFeNiTi1.5 | 6.46 | 0.15 | 7.5 | −23.91 | -23.91 | 14.78 | 14.78
Zr41.2Ti13.8Cu12.5Ni10Be22.5 | 5.03 | 0.22 | 13.96 | −35.20 | -35.2 | 12.18 | 12.18
Pd40Cu30Ni10P20 | 9.3 | 0.14 | 9.08 | −24.88 | -24.88 | 10.64 | 10.64
Fe41Co7Cr15Mo14C15B6Y2 | 6.49 | 0.3 | 18.56 | −33.35 | -33.35 | 13.66 | 13.66
Mg54Cu26.5Ag8.5Gd11 | 5.26 | 0.3 | 11.02 | −8.45 | -8.45 | 9.45 | 9.45
Cu46Zr42Al7Y5 | 7.1 | 0.28 | 11.84 | −24.88 | -24.88 | 8.79 | 8.79
Y36Sc20Al24Co20 | 4.2 | 0.25 | 13.55 | −34.92 | -34.92 | 11.26 | 11.26
Co48Cr15Mo14C15B6Er2 | 6.9 | 0.29 | 18.4 | −33.36 | -33.36 | 12 | 12
Ti40Zr25Cu12Ni3Be20 | 6.54 | 0.2 | 16.72 | −25.88 | -25.88 | 11.59 | 11.59
Pt42.5Cu27Ni9.5P21 | 9.22 | 0.17 | 9.64 | −24.94 | -24.94 | 10.55 | 10.55
Ca65Mg15Zn20 | 4 | 0.26 | 13.47 | −14.26 | -14.26 | 7.37 | 7.37

## Sheet2
7 | 0.12 | 6.35 | −22.58 | −22.58
4.38 | 0.2 | 11.08 | −48.64 | −48.64
7.5 | 0.29 | 11.25 | −23.00 | −23.00
7.5 | 0.16 | 6.84 | −30.00 | −30.00
9.2 | 0.16 | 9.29 | −23.68 | −23.68
4.2 | 0.26 | 15.25 | −13.12 | −13.12
5.33 | 0.35 | 18.14 | −13.11 | −13.11
4.11 | 0.26 | 15.63 | −12.15 | −12.15
4.4 | 0.3 | 13.74 | −37.60 | −37.60
4.4 | 0.11 | 7.84 | −20.00 | −20.00
6.8 | 0.22 | 9.24 | −21.28 | −21.28
4 | 0.11 | 4.57 | 0 | 0
6.5 | 0.3 | 11.22 | −3.00 | −3.00
7 | 0.24 | 12.5 | −49.00 | −49.00
6 | 0.3 | 12.47 | −4.00 | −4.00
6.6 | 0.27 | 10.32 | −27.36 | −27.36
6.2 | 0.25 | 10.42 | −15.84 | −15.84
6.4 | 0.26 | 10.23 | −23.52 | −23.52
7 | 0.14 | 6.99 | −17.18 | −17.18
7.55 | 0.12 | 5.51 | −7.93 | −7.93
4.6 | 0.23 | 8.68 | −34.08 | −34.08
4.67 | 0.26 | 9.09 | −16.11 | −16.11
4.5 | 0.24 | 8.64 | −32.19 | −32.19
7 | 0.11 | 6.56 | −21.22 | −21.22
5.5 | 0.36 | 2.31 | −6.50 | −6.50
5.4 | 0.34 | 3.15 | −4.64 | −4.64
8.8 | 0.09 | 1.03 | 3.2 | 3.2
8.47 | 0.1 | 3.42 | 0.16 | 0.16
8.27 | 0.11 | 4.17 | −1.52 | −1.52
8 | 0.12 | 4.92 | −3.61 | −3.61
7.83 | 0.12 | 5.28 | −4.78 | −4.78
7.46 | 0.12 | 5.89 | −7.05 | −7.05
7.14 | 0.13 | 6.26 | −8.65 | −8.65
6.97 | 0.13 | 6.4 | −9.38 | −9.38
6.72 | 0.13 | 6.57 | −10.28 | −10.28
6.63 | 0.13 | 6.61 | −10.56 | −10.56
8.77 | 0.1 | 2.94 | 0.12 | 0.12
8.56 | 0.11 | 3.86 | −1.70 | −1.70
8.36 | 0.12 | 4.49 | −3.27 | −3.27
8.17 | 0.12 | 4.96 | −4.61 | −4.61
8 | 0.12 | 5.32 | −5.78 | −5.78
7.84 | 0.13 | 5.6 | −6.78 | −6.78
7.73 | 0.12 | 5.45 | −4.50 | −4.50
8 | 0.12 | 5.44 | −5.02 | −5.02
7.55 | 0.12 | 5.51 | −7.93 | −7.93
7.82 | 0.12 | 5.4 | −5.55 | −5.55
7.64 | 0.12 | 5.43 | −3.90 | −3.90
8.56 | 0.09 | 0.84 | 0.49 | 0.49
8 | 0.11 | 4.37 | −4.60 | −4.60
7.55 | 0.12 | 5.51 | −7.93 | −7.93
7.17 | 0.13 | 6.12 | −10.14 | −10.14
6.85 | 0.13 | 6.46 | −11.60 | −11.60
7.22 | 0.12 | 5.92 | −7.70 | −7.70
7.4 | 0.12 | 5.71 | −7.92 | −7.92
7.55 | 0.12 | 5.51 | −7.93 | −7.93
7.67 | 0.12 | 5.33 | −7.83 | −7.83
7.77 | 0.12 | 5.17 | −7.67 | −7.67
7.93 | 0.11 | 4.88 | −7.25 | −7.25
8 | 0.11 | 4.75 | −7.03 | −7.03
7.89 | 0.11 | 5.9 | −8.69 | −8.69
7.7 | 0.12 | 5.7 | −8.32 | −8.32
7.55 | 0.12 | 5.51 | −7.93 | −7.93
7.42 | 0.12 | 5.34 | −7.56 | −7.56
7.31 | 0.12 | 5.18 | −7.20 | −7.20
7.44 | 0.13 | 5.81 | −10.17 | −10.17
7.5 | 0.13 | 5.66 | −8.92 | −8.92
7.55 | 0.12 | 5.51 | −7.93 | −7.93
7.58 | 0.12 | 5.37 | −7.14 | −7.14
7.62 | 0.11 | 5.23 | −6.49 | −6.49
7 | 0.12 | 5.87 | −6.12 | −6.12
7.3 | 0.12 | 5.68 | −7.28 | −7.28
7.55 | 0.12 | 5.51 | −7.93 | −7.93
7.75 | 0.12 | 5.35 | −8.28 | −8.28
7.92 | 0.12 | 5.2 | −8.43 | −8.43
8.07 | 0.12 | 5.06 | −8.45 | −8.45
8.2 | 0.12 | 4.93 | −8.39 | −8.39
8.4 | 0.14 | 3.2 | 2.72 | 2.72
8 | 0.14 | 3.27 | −4.16 | −4.16
8.09 | 0.14 | 4.21 | −0.27 | −0.27
7.91 | 0.14 | 4.66 | −1.92 | −1.92
7.66 | 0.14 | 5.15 | −3.97 | −3.97
7.5 | 0.14 | 5.39 | −5.11 | −5.11
7.92 | 0.14 | 4.96 | −1.74 | −1.74
7.68 | 0.14 | 5.08 | −3.31 | −3.31
7.6 | 0.15 | 5.05 | −4.23 | −4.23
7.29 | 0.12 | 6.13 | −18.86 | −18.86
6.6 | 0.22 | 8.54 | −17.24 | −17.24
7.4 | 0.14 | 6.68 | −16.32 | −16.32
7.5 | 0.14 | 5.49 | −12.00 | −12.00
7.33 | 0.15 | 6.29 | −13.44 | −13.44
7.5 | 0.15 | 5.5 | −8.13 | −8.13
7.43 | 0.15 | 7.24 | −14.04 | −14.04
3.8 | 0.16 | 10.95 | −14.88 | −14.88
6 | 0.2 | 11.48 | −24.89 | −24.89
8.14 | 0.13 | 5.7 | −6.75 | −6.75
8 | 0.14 | 6.12 | −8.44 | −8.44
7.73 | 0.14 | 6.26 | −10.11 | −10.11
7.62 | 0.14 | 6.54 | −11.60 | −11.60
7.51 | 0.14 | 6.76 | −12.89 | −12.89
7.41 | 0.15 | 6.94 | -14.02 | -14.02
7.31 | 0.15 | 7.09 | −15.01 | −15.01
7.22 | 0.15 | 7.21 | −15.86 | −15.86
7.13 | 0.15 | 7.31 | −16.60 | −16.60
7.95 | 0.12 | 4.09 | −4.07 | −4.07
7.86 | 0.12 | 4.07 | −4.71 | −4.71
7.77 | 0.12 | 4.04 | −5.25 | −5.25
6 | 0.24 | 9.42 | −34.11 | −34.11
6.46 | 0.15 | 7.5 | −23.91 | −23.91
5.03 | 0.22 | 13.96 | −35.20 | −35.20
9.3 | 0.14 | 9.08 | −24.88 | −24.88
6.49 | 0.3 | 18.56 | −33.35 | −33.35
5.26 | 0.3 | 11.02 | −8.45 | −8.45
7.1 | 0.28 | 11.84 | −24.88 | −24.88
4.2 | 0.25 | 13.55 | −34.92 | -34.92
6.9 | 0.29 | 18.4 | −33.36 | -33.36
6.54 | 0.2 | 16.72 | −25.88 | -25.88
9.22 | 0.17 | 9.64 | −24.94 | -24.94
4 | 0.26 | 13.47 | −14.26 | -14.26

## Sheet1 (2)
Material | VEC | ∆χ | δ | ∆Hmix/(kJ·mol−1) | Column1 | ∆Smix/(J·K−1·mol−1) | Column2
AlCoCrCuFeMoNiTiVZr | 6.6 | 0.22 | 8.54 | −17.24 | -17.24 | 19.14 | 19.14
AlMoNbSiTaTiVZr | 4.5 | 0.24 | 8.64 | −32.19 | -32.19 | 17.29 | 17.29
TiVCrCuFeMnCoNi | 7.5 | 0.15 | 5.5 | −8.13 | -8.13 | 17.29 | 17.29
CuAlNiCoCrFeSi | 7.29 | 0.12 | 6.13 | −18.86 | -18.86 | 16.18 | 16.18
Cu0.5NiAlCoCrFeSi | 7 | 0.12 | 6.35 | −22.58 | -22.58 | 16.01 | 16.01
Cu0.5NiAlCoCrFeTi | 7 | 0.14 | 6.99 | −17.18 | -17.18 | 16.01 | 16.01
Al0.5CoCrCuFeNiTi1.0 | 7.62 | 0.14 | 6.54 | −11.60 | -11.6 | 16.01 | 16.01
Al0.5CoCrCuFeNiV1.0 | 7.77 | 0.12 | 4.04 | −5.25 | -5.25 | 16.01 | 16.01
Al0.5CoCrCuFeNiTi0.8 | 7.73 | 0.14 | 6.26 | −10.11 | -10.11 | 16 | 16
Al0.5CoCrCuFeNiV0.8 | 7.86 | 0.12 | 4.07 | −4.71 | -4.71 | 16 | 16
Al0.5CoCrCuFeNiTi1.2 | 7.51 | 0.14 | 6.76 | −12.89 | -12.89 | 15.97 | 15.97
Al0.5CoCrCuFeNiV0.6 | 7.95 | 0.12 | 4.09 | −4.07 | -4.07 | 15.92 | 15.92
Al0.5CoCrCuFeNiTi1.4 | 7.41 | 0.15 | 6.94 | -14.02 | -14.02 | 15.91 | 15.91
Al0.5CoCrCuFeNiTi1.6 | 7.31 | 0.15 | 7.09 | −15.01 | -15.01 | 15.82 | 15.82
Al0.5CoCrCuFeNiTi1.8 | 7.22 | 0.15 | 7.21 | −15.86 | -15.86 | 15.72 | 15.72
Al0.5CoCrCuFeNiTi2.0 | 7.13 | 0.15 | 7.31 | −16.60 | -16.6 | 15.6 | 15.6
SrCaYbMgZnCu | 5.33 | 0.35 | 18.14 | −13.11 | -13.11 | 14.9 | 14.9
AlCrMoTaTiZr | 4.67 | 0.26 | 9.09 | −16.11 | -16.11 | 14.9 | 14.9
FeCoNiCrCuAl1.0 | 7.83 | 0.12 | 5.28 | −4.78 | -4.78 | 14.9 | 14.9
AlCrCuFeMnNi | 7.5 | 0.14 | 5.39 | −5.11 | -5.11 | 14.9 | 14.9
NbCrFeMnCoNi | 7.5 | 0.14 | 5.49 | −12.00 | -12 | 14.9 | 14.9
TiCrFeMnCoNi | 7.33 | 0.15 | 6.29 | −13.44 | -13.44 | 14.9 | 14.9
ZrTiVCuNiBe | 6 | 0.2 | 11.48 | −24.89 | -24.89 | 14.9 | 14.9
CoCrCuFeNiTi1.0 | 8 | 0.14 | 6.12 | −8.44 | -8.44 | 14.9 | 14.9
ZrHfTiAlCuNi | 6 | 0.24 | 9.42 | −34.11 | -34.11 | 14.9 | 14.9
FeCoNiCrCuAl0.8 | 8 | 0.12 | 4.92 | −3.61 | -3.61 | 14.87 | 14.87
Al0.8CrCuFeMnNi | 7.66 | 0.14 | 5.15 | −3.97 | -3.97 | 14.87 | 14.87
CoCrCuFeNiTi0.8 | 8.14 | 0.13 | 5.7 | −6.75 | -6.57 | 14.87 | 14.87
FeCoNiCrCuAl1.5 | 7.46 | 0.12 | 5.89 | −7.05 | -7.05 | 14.78 | 14.78
AlCoCrFeNiTi1.5 | 6.46 | 0.15 | 7.5 | −23.91 | -23.91 | 14.78 | 14.78
Al0.8CrCu1.5FeMnNi | 7.92 | 0.14 | 4.96 | −1.74 | -1.74 | 14.74 | 14.74
Al0.8CrCuFe1.5MnNi | 7.68 | 0.14 | 5.08 | −3.31 | -3.31 | 14.74 | 14.74
Al0.8CrCuFeMn1.5Ni | 7.6 | 0.15 | 5.05 | −4.23 | -4.23 | 14.74 | 14.74
Cu0.5NiAlCoCrFe | 7.55 | 0.12 | 5.51 | −7.93 | -7.93 | 14.7 | 14.7
FeCoNiCrCuAl0.5 | 8.27 | 0.11 | 4.17 | −1.52 | -1.52 | 14.7 | 14.7
AlCo0.5CrCuFeNi | 7.73 | 0.12 | 5.45 | −4.50 | -4.5 | 14.7 | 14.7
AlCoCr0.5CuFeNi | 8 | 0.12 | 5.44 | −5.02 | -5.02 | 14.7 | 14.7
AlCoCrCu0.5FeNi | 7.55 | 0.12 | 5.51 | −7.93 | -7.93 | 14.7 | 14.7
AlCoCrCuFe0.5Ni | 7.82 | 0.12 | 5.4 | −5.55 | -5.55 | 14.7 | 14.7
AlCoCrCuFeNi0.5 | 7.64 | 0.12 | 5.43 | −3.90 | -3.9 | 14.7 | 14.7
AlCoCrCu0.5FeNi | 7.55 | 0.12 | 5.51 | −7.93 | -7.93 | 14.7 | 14.7
AlCoCrCu0.5FeNi | 7.55 | 0.12 | 5.51 | −7.93 | -7.93 | 14.7 | 14.7
AlCoCrCu0.5FeNi | 7.55 | 0.12 | 5.51 | −7.93 | -7.93 | 14.7 | 14.7
AlCoCrCu0.5FeNi | 7.55 | 0.12 | 5.51 | −7.93 | -7.93 | 14.7 | 14.7
AlCoCrCu0.5FeNi | 7.55 | 0.12 | 5.51 | −7.93 | -7.93 | 14.7 | 14.7
Al0.5CrCuFeMnNi | 7.91 | 0.14 | 4.66 | −1.92 | -1.92 | 14.7 | 14.7
SrCaYb(Li0.55Mg0.45)Zn | 4.11 | 0.26 | 15.63 | −12.15 | -12.15 | 14.53 | 14.53
FeCoNiCrCuAl2.0 | 7.14 | 0.13 | 6.26 | −8.65 | -8.65 | 14.53 | 14.53
Al0.5CoCrCu0.5FeNi | 8 | 0.11 | 4.37 | −4.60 | -4.6 | 14.53 | 14.53
Al1.5CoCrCu0.5FeNi | 7.17 | 0.13 | 6.12 | −10.14 | -10.14 | 14.53 | 14.53
AlCo0.5CrCu0.5FeNi | 7.4 | 0.12 | 5.71 | −7.92 | -7.92 | 14.53 | 14.53
AlCo1.5CrCu0.5FeNi | 7.67 | 0.12 | 5.33 | −7.83 | -7.83 | 14.53 | 14.53
AlCoCr0.5Cu0.5FeNi | 7.7 | 0.12 | 5.7 | −8.32 | -8.23 | 14.53 | 14.53
AlCoCr1.5Cu0.5FeNi | 7.42 | 0.12 | 5.34 | −7.56 | -7.56 | 14.53 | 14.53
AlCoCrCu0.5Fe0.5Ni | 7.5 | 0.13 | 5.66 | −8.92 | -8.92 | 14.53 | 14.53
AlCoCrCu0.5Fe1.5Ni | 7.58 | 0.12 | 5.37 | −7.14 | -7.14 | 14.53 | 14.53
AlCoCrCu0.5FeNi0.5 | 7.3 | 0.12 | 5.68 | −7.28 | -7.28 | 14.53 | 14.53
AlCoCrCu0.5FeNi1.5 | 7.75 | 0.12 | 5.35 | −8.28 | -8.28 | 14.53 | 14.53
Ti2CrCuFeCoNi | 7.43 | 0.15 | 7.24 | −14.04 | -14.04 | 14.53 | 14.53
FeCoNiCrCuAl0.3 | 8.47 | 0.1 | 3.42 | 0.16 | 0.16 | 14.43 | 14.43
Al0.3CrCuFeMnNi | 8.09 | 0.14 | 4.21 | −0.27 | -0.27 | 14.43 | 14.43
FeCoNiCrCuAl2.3 | 6.97 | 0.13 | 6.4 | −9.38 | -9.38 | 14.35 | 14.35
Al2CoCrCu0.5FeNi | 6.85 | 0.13 | 6.46 | −11.60 | -11.6 | 14.23 | 14.23
AlCo2CrCu0.5FeNi | 7.77 | 0.12 | 5.17 | −7.67 | -7.67 | 14.23 | 14.23
AlCoCr2Cu0.5FeNi | 7.31 | 0.12 | 5.18 | −7.20 | -7.2 | 14.23 | 14.23
AlCoCrCu0.5Fe2Ni | 7.62 | 0.11 | 5.23 | −6.49 | -6.49 | 14.23 | 14.23
AlCoCrCu0.5FeNi2 | 7.92 | 0.12 | 5.2 | −8.43 | -8.43 | 14.23 | 14.23
FeCoNiCrCuAl2.8 | 6.72 | 0.13 | 6.57 | −10.28 | -10.28 | 14.01 | 14.01
AlCoCrCu0.5FeNi2.5 | 8.07 | 0.12 | 5.06 | −8.45 | -8.45 | 13.87 | 13.87
FeCoNiCrCuAl3 | 6.63 | 0.13 | 6.61 | −10.56 | -10.56 | 13.86 | 13.86
Fe41Co7Cr15Mo14C15B6Y2 | 6.49 | 0.3 | 18.56 | −33.35 | -33.35 | 13.66 | 13.66
AlCo3CrCu0.5FeNi | 7.93 | 0.11 | 4.88 | −7.25 | -7.25 | 13.48 | 13.48
AlCoCrCu0.5FeNi3 | 8.2 | 0.12 | 4.93 | −8.39 | -8.39 | 13.48 | 13.48
PdPtCuNiP | 9.2 | 0.16 | 9.29 | −23.68 | -23.68 | 13.38 | 13.38
SrCaYbMgZn | 4.2 | 0.26 | 15.25 | −13.12 | -13.12 | 13.38 | 13.38
ErTbDyNiAl | 4.4 | 0.3 | 13.74 | −37.60 | -37.6 | 13.38 | 13.38
AlCrTaTiZr | 4.4 | 0.11 | 7.84 | −20.00 | -20 | 13.38 | 13.38
CuNbNiTiZr | 6.8 | 0.22 | 9.24 | −21.28 | -21.28 | 13.38 | 13.38
ZrHfTiCuNi | 6.6 | 0.27 | 10.32 | −27.36 | -27.36 | 13.38 | 13.38
ZrHfTiCuFe | 6.2 | 0.25 | 10.42 | −15.84 | -15.84 | 13.38 | 13.38
ZrHfTiCuCo | 6.4 | 0.26 | 10.23 | −23.52 | -23.54 | 13.38 | 13.38
AlCrMoSiTi | 4.6 | 0.23 | 8.68 | −34.08 | -34.08 | 13.38 | 13.38
WNbMoTaV | 5.4 | 0.34 | 3.15 | −4.64 | -4.64 | 13.38 | 13.38
FeCoNiCrCu | 8.8 | 0.09 | 1.03 | 3.2 | 3.2 | 13.38 | 13.38
CrCuFeMnNi | 8.4 | 0.14 | 3.2 | 2.72 | 2.72 | 13.38 | 13.38
CoCrFeMnNi | 8 | 0.14 | 3.27 | −4.16 | -4.16 | 13.38 | 13.38
CoCrFeNiTi | 7.4 | 0.14 | 6.68 | −16.32 | -16.32 | 13.38 | 13.38
AlTiVYZr | 3.8 | 0.16 | 10.95 | −14.88 | -14.88 | 13.38 | 13.38
Zr17Ta16Ti19Nb22Si26 | 4.38 | 0.2 | 11.08 | −48.64 | -48.64 | 13.25 | 13.25
6FeNiCoSiCrAlTi | 7 | 0.11 | 6.56 | −21.22 | -21.22 | 13.21 | 13.21
CoCrCu0.5FeNi | 8.56 | 0.09 | 0.84 | 0.49 | 0.49 | 13.15 | 13.15
AlCrCu0.5FeNi | 7.22 | 0.12 | 5.92 | −7.70 | -7.7 | 13.15 | 13.15
AlCoCu0.5FeNi | 7.89 | 0.11 | 5.9 | −8.69 | -8.69 | 13.15 | 13.15
AlCoCrCu0.5Ni | 7.44 | 0.13 | 5.81 | −10.17 | -10.17 | 13.15 | 13.15
AlCoCrCu0.5Fe | 7 | 0.12 | 5.87 | −6.12 | -6.12 | 13.15 | 13.15
AlCo3.5CrCu0.5FeNi | 8 | 0.11 | 4.75 | −7.03 | -7.03 | 13.09 | 13.09
FeNi2CrCuAl1.2 | 7.84 | 0.13 | 5.6 | −6.78 | -6.78 | 13.02 | 13.02
FeNi2CrCuAl1.0 | 8 | 0.12 | 5.32 | −5.78 | -5.78 | 12.98 | 12.98
FeNi2CrCuAl0.8 | 8.17 | 0.12 | 4.96 | −4.61 | -4.61 | 12.88 | 12.88
FeNi2CrCuAl0.6 | 8.36 | 0.12 | 4.49 | −3.27 | -3.27 | 12.72 | 12.72
FeNi2CrCuAl0.4 | 8.56 | 0.11 | 3.86 | −1.70 | -1.7 | 12.45 | 12.45
Zr41.2Ti13.8Cu12.5Ni10Be22.5 | 5.03 | 0.22 | 13.96 | −35.20 | -35.2 | 12.18 | 12.18
FeNi2CrCuAl0.2 | 8.77 | 0.1 | 2.94 | 0.12 | 0.12 | 12.01 | 12.01
Co48Cr15Mo14C15B6Er2 | 6.9 | 0.29 | 18.4 | −33.36 | -33.36 | 12 | 12
Ti40Zr25Cu12Ni3Be20 | 6.54 | 0.2 | 16.72 | −25.88 | -25.88 | 11.59 | 11.59
WNbMoTa | 5.5 | 0.36 | 2.31 | −6.50 | -6.5 | 11.53 | 11.53
Y36Sc20Al24Co20 | 4.2 | 0.25 | 13.55 | −34.92 | -34.92 | 11.26 | 11.26
Pd40Cu30Ni10P20 | 9.3 | 0.14 | 9.08 | −24.88 | -24.88 | 10.64 | 10.64
Pt42.5Cu27Ni9.5P21 | 9.22 | 0.17 | 9.64 | −24.94 | -24.94 | 10.55 | 10.55
Mg54Cu26.5Ag8.5Gd11 | 5.26 | 0.3 | 11.02 | −8.45 | -8.45 | 9.45 | 9.45
Cu46Zr42Al7Y5 | 7.1 | 0.28 | 11.84 | −24.88 | -24.88 | 8.79 | 8.79
Ca65Mg15Zn20 | 4 | 0.26 | 13.47 | −14.26 | -14.26 | 7.37 | 7.37
Cu50Zr50 | 7.5 | 0.29 | 11.25 | −23.00 | -23 | 5.76 | 5.76
Ni50Nb50 | 7.5 | 0.16 | 6.84 | −30.00 | -30 | 5.76 | 5.76
Zr50Ti50 | 4 | 0.11 | 4.57 | 0 | 0 | 5.76 | 5.76
Mg50Cu50 | 6.5 | 0.3 | 11.22 | −3.00 | -3 | 5.76 | 5.76
Zr50Ni50 | 7 | 0.24 | 12.5 | −49.00 | -49 | 5.76 | 5.76
Mg50Ni50 | 6 | 0.3 | 12.47 | −4.00 | -4 | 5.76 | 5.76